## hardness_conversion
Hardness Values obtained from ASTM E140-12b standard
HRB | HV | HB | HK | HRA
100 | 240 | 240 | 251 | 61.5
99 | 234 | 234 | 246 | 60.9
98 | 228 | 228 | 241 | 60.2
97 | 222 | 222 | 236 | 59.5
96 | 216 | 216 | 231 | 58.9
95 | 210 | 210 | 226 | 58.3
94 | 205 | 205 | 221 | 57.6
93 | 200 | 200 | 216 | 57
92 | 195 | 195 | 211 | 56.4
91 | 190 | 190 | 206 | 55.8
90 | 185 | 185 | 201 | 55.2
89 | 180 | 180 | 196 | 54.6
88 | 176 | 176 | 192 | 54
87 | 172 | 172 | 188 | 53.4
86 | 169 | 169 | 184 | 52.8
85 | 165 | 165 | 180 | 52.3
84 | 162 | 162 | 176 | 51.7
83 | 159 | 159 | 173 | 51.1
82 | 156 | 156 | 170 | 50.6
81 | 153 | 153 | 167 | 50
80 | 150 | 150 | 164 | 49.5
79 | 147 | 147 | 161 | 48.9
78 | 144 | 144 | 158 | 48.4
77 | 141 | 141 | 155 | 47.9
76 | 139 | 139 | 152 | 47.3
75 | 137 | 137 | 150 | 46.8
74 | 135 | 135 | 147 | 46.3
73 | 132 | 132 | 145 | 45.8
72 | 130 | 130 | 143 | 45.3
71 | 127 | 127 | 141 | 44.8
70 | 125 | 125 | 139 | 44.3
69 | 123 | 123 | 137 | 43.8
68 | 121 | 121 | 135 | 43.3
67 | 119 | 119 | 133 | 42.8
66 | 117 | 117 | 131 | 42.3
65 | 116 | 116 | 129 | 41.8
64 | 114 | 114 | 127 | 41.4
63 | 112 | 112 | 125 | 40.9
62 | 110 | 110 | 124 | 40.4
61 | 108 | 108 | 122 | 40
60 | 107 | 107 | 120 | 39.5
|  | 106 |  | 39
|  | 104 |  | 38.6
|  | 101 |  | 38.1
|  | 100 |  | 37.7